## SMM
SINGLE-OPERATOR FOR 10 BATCHES WITH SLIMATIC MORTAR MOULDING :
CODE |  | 8T-4 | 9T-4 | 10T-4 | 11T-4 | 14T-4 | 16T-4 | 17T-4 | 18T-4 | 21T-4 | 22T-4
DATE |  | 08/10/2002 | 09/10/2002 | 10/10/2002 | 11/10/2002 | 14/10/2002 | 16/10/2002 | 17/10/2002 | 18/10/2002 | 21/10/2002 | 22/10/2002
WATER ADDED |  | 359 | 359 | 359 | 359 | 359 | 359 | 359 | 359 | 359 | 359 | mL
BATCH # |  | 1 | 2 | 3 | 4 | 5 | 6 | 7 | 8 | 9 | 10
COMPRESSIVE STRENGTH RESULTS
FLOW |  | 110 | 113 | 110 | 109 | 111 | 111 | 113 | 113 | 113 | 111 | MPa
3-DAY | 3-DAY 1st CUBE | 30.43 | 30.2 | 30.8 | 31.92 | 30.92 | 30.01 | 30.11 | 30.55 | 31.81 | 31.78 | MPa
| 3-DAY 2nd CUBE | 30.62 | 31.81 | 32.19 | 31.88 | 31.44 | 30.6 | 30.28 | 30.78 | 32.37 | 32.65 | MPa
| 3-DAY 3rd CUBE | 30.48 | 30.89 | 31.32 | 30.6 | 29.84 | 30.71 | 31.57 | 31.2 | 31.09 | 31.01 | MPa
| AVERAGE 3 CUBES | 30.51 | 30.96667 | 31.43667 | 31.46667 | 30.73333 | 30.44 | 30.65333 | 30.84333 | 31.75667 | 31.81333 | MPa
| Std Dev. One sigma Limit (1s) SMM | 0.08041559 | 0.6595116 | 0.5734302 | 0.6130434 | 0.6663999 | 0.3073543 | 0.6518862 | 0.2691138 | 0.5239169 | 0.669942 | MPa
| Coef.of Var. (1s %) SMM | 0.2636% | 2.13% | 1.824% | 1.948% | 2.168% | 1.01% | 2.127% | 0.8725% | 1.65% | 2.106% | %
| C109 (1s %) 3-DAY limit | 4% | 4% | 4% | 4% | 4% | 4% | 4% | 4% | 4% | 4% | %
| Acceptable Diff. Two-Sigma Limit (d2s) SMM | 0.19 | 1.61 | 1.39 | 1.32 | 1.6 | 0.7 | 1.46 | 0.65 | 1.28 | 1.64 | MPa
| Two-sigma Limit (d2s %) SMM | 0.6227% | 5.199% | 4.422% | 4.195% | 5.206% | 2.3% | 4.763% | 2.107% | 4.031% | 5.155% | %
| C670 Two-Sigma Limit (2s%) (3 cubes-3-DAY) | 13.2% | 13.2% | 13.2% | 13.2% | 13.2% | 13.2% | 13.2% | 13.2% | 13.2% | 13.2% | %
7-DAY | 7-DAY 1st CUBE | 37.67 | 35.69 | 36.4 | 35.86 | 35.57 | 35.04 | 36.71 | 36.71 | 36.03 | 36.37 | MPa
| 7-DAY 2nd CUBE | 37.79 | 36.67 | 38.08 | 37.7 | 37.15 | 35.85 | 35.36 | 35.57 | 37.58 | 36.58 | MPa
| 7-DAY 3rd CUBE | 36.46 | 36.37 | 36.28 | 37.96 | 37.46 | 35.41 | 37.46 | 36.4 | 37.06 | 37.99 | MPa
| AVERAGE 3 CUBES | 37.30667 | 36.24333 | 36.92 | 37.17333 | 36.72667 | 35.43333 | 36.51 | 36.22667 | 36.89 | 36.98 | MPa
| Std Dev. One sigma Limit (1s) SMM | 0.6006848 | 0.4099864 | 0.8217055 | 0.9347133 | 0.8276204 | 0.3310925 | 0.8689074 | 0.4812715 | 0.6441014 | 0.7193052 | MPa
| Coef.of Var. (1s %) SMM | 1.61% | 1.131% | 2.226% | 2.514% | 2.253% | 0.9344% | 2.38% | 1.329% | 1.746% | 1.945% | %
| C109 (1s %) 7-DAY limit | 3.6% | 3.6% | 3.6% | 3.6% | 3.6% | 3.6% | 3.6% | 3.6% | 3.6% | 3.6% | %
| Acceptable Diff. Two-Sigma Limit (d2s) SMM | 1.33 | 0.98 | 1.8 | 2.1 | 1.89 | 0.81 | 2.1 | 1.14 | 1.55 | 1.62 | MPa
| Two-sigma Limit (d2s %) SMM | 3.565% | 2.704% | 4.875% | 5.649% | 5.146% | 2.286% | 5.752% | 3.147% | 4.202% | 4.381% | %
| C670 Two-Sigma Limit (2s%) (3 cubes-7-DAY) | 11.88% | 11.88% | 11.88% | 11.88% | 11.88% | 11.88% | 11.88% | 11.88% | 11.88% | 11.88% | %
28-DAY | 28-DAY 1st CUBE | 41.69 | 40.64 | 43.6 | 42.62 | 41.09 | 42.17 | 43.31 | 42.74 | 43.56 | 42.12 | MPa
| 28-DAY 2nd CUBE | 41.94 | 41.81 | 43.1 | 42.54 | 42.72 | 42.13 | 43.95 | 41.33 | 43.27 | 43.29 | MPa
| 28-DAY 3rd CUBE | 41.57 | 42.19 | 43.2 | 43.15 | 43.18 | 39.98 | 42.36 | 42.65 | 43.36 | 43.79 | MPa
| AVERAGE 3 CUBES | 41.73333 | 41.54667 | 43.3 | 42.77 | 42.33 | 41.42667 | 43.20667 | 42.24 | 43.39667 | 43.06667 | MPa
| Std Dev. One sigma Limit (1s) SMM | 0.1541284 | 0.6596127 | 0.2160247 | 0.2706782 | 0.8966976 | 1.023078 | 0.6532143 | 0.6445153 | 0.1211977 | 0.6998254 | MPa
| Coef.of Var. (1s %) SMM | 0.3693% | 1.588% | 0.4989% | 0.6329% | 2.118% | 2.47% | 1.512% | 1.526% | 0.2793% | 1.625% | %
| C109 (1s %) 3&7-DAY limit | 3.8% | 3.8% | 3.8% | 3.8% | 3.8% | 3.8% | 3.8% | 3.8% | 3.8% | 3.8% | %
| Acceptable Diff. Two-Sigma Limit (d2s) SMM | 0.37 | 1.55 | 0.5 | 0.61 | 2.09 | 2.19 | 1.59 | 1.41 | 0.29 | 1.67 | MPa
| Two-sigma Limit (d2s %) SMM | 0.8866% | 3.731% | 1.155% | 1.426% | 4.937% | 5.286% | 3.68% | 3.338% | 0.6683% | 3.878% | %
| C670 Two-Sigma Limit (2s%) (3 cubes-3&7-DAY) | 12.54% | 12.54% | 12.54% | 12.54% | 12.54% | 12.54% | 12.54% | 12.54% | 12.54% | 12.54% | %
WEIGTH OF EACH CUBE WHEN DRY (ONE DAY AFTER REMOVING FROM WATER)
BATCH # |  | 1 | 2 | 3 | 4 | 5 | 6 | 7 | 8 | 9 | 10
3-DAY | 3-DAY 1st CUBE | 268.4 | 266.2 | 266.5 | 268.4 | 266 | 263.5 | 263.5 | 264.1 | 268.8 | 266.2 | g
| 3-DAY 2nd CUBE | 268.5 | 267.3 | 268.3 | 269.4 | 269.2 | 267.9 | 268.6 | 268.9 | 269.9 | 269 | g
| 3-DAY 3rd CUBE | 267.2 | 265.2 | 266.6 | 266.2 | 265.2 | 266.9 | 268.8 | 268.9 | 265.7 | 266.1 | g
| AVERAGE 3 CUBES | 268.0333 | 266.2333 | 267.1333 | 268 | 266.8 | 266.1 | 266.9667 | 267.3 | 268.1333 | 267.1 | g
| Std Dev. One sigma Limit (1s) SMM | 0.5906682 | 0.8576454 | 0.8259674 | 1.336663 | 1.728198 | 1.88326 | 2.452663 | 2.262742 | 1.778264 | 1.344123 | g
| Coef.of Var. (1s %) SMM | 0.2204% | 0.3221% | 0.3092% | 0.4988% | 0.6478% | 0.7077% | 0.9187% | 0.8465% | 0.6632% | 0.5032% | %
| C109 (1s %) 3-DAY limit | 4% | 4% | 4% | 4% | 4% | 4% | 4% | 4% | 4% | 4% | %
| Acceptable Diff. Two-Sigma Limit (d2s) SMM | 1.3 | 2.1 | 1.8 | 3.2 | 4 | 4.4 | 5.3 | 4.8 | 4.2 | 2.9 | g
| Two-sigma Limit (d2s %) SMM | 0.485% | 0.7888% | 0.6738% | 1.194% | 1.499% | 1.654% | 1.985% | 1.796% | 1.566% | 1.086% | %
| C670 Two-Sigma Limit (2s%) (3 cubes-3-DAY) | 13.2% | 13.2% | 13.2% | 13.2% | 13.2% | 13.2% | 13.2% | 13.2% | 13.2% | 13.2% | %
7-DAY | 7-DAY 1st CUBE | 268 | 265.7 | 266.9 | 264.5 | 266.6 | 266.6 | 268.8 | 267.8 | 265.8 | 267.2 | g
| 7-DAY 2nd CUBE | 269.9 | 269.9 | 271.2 | 270.3 | 269.6 | 267.1 | 266.7 | 268.6 | 270.9 | 267.5 | g
| 7-DAY 3rd CUBE | 268 | 268.4 | 267.3 | 269.1 | 268.5 | 269.6 | 271 | 267.9 | 269.3 | 271.3 | g
| AVERAGE 3 CUBES | 268.6333 | 268 | 268.4667 | 267.9667 | 268.2333 | 267.7667 | 268.8333 | 268.1 | 268.6667 | 268.6667 | g
| Std Dev. One sigma Limit (1s) SMM | 0.8956686 | 1.737815 | 1.939645 | 2.499778 | 1.239175 | 1.312335 | 1.755626 | 0.3559026 | 2.129684 | 1.866071 | g
| Coef.of Var. (1s %) SMM | 0.3334% | 0.6484% | 0.7225% | 0.9329% | 0.462% | 0.4901% | 0.6531% | 0.1327% | 0.7927% | 0.6946% | %
| C109 (1s %) 7-DAY limit | 3.6% | 3.6% | 3.6% | 3.6% | 3.6% | 3.6% | 3.6% | 3.6% | 3.6% | 3.6% | %
| Acceptable Diff. Two-Sigma Limit (d2s) SMM | 1.9 | 4.2 | 4.3 | 5.8 | 3 | 3 | 4.3 | 0.8 | 5.1 | 4.1 | g
| Two-sigma Limit (d2s %) SMM | 0.7073% | 1.567% | 1.602% | 2.164% | 1.118% | 1.12% | 1.6% | 0.2984% | 1.898% | 1.526% | %
| C670 Two-Sigma Limit (2s%) (3 cubes-7-DAY) | 11.88% | 11.88% | 11.88% | 11.88% | 11.88% | 11.88% | 11.88% | 11.88% | 11.88% | 11.88% | %
28-DAY | 28-DAY 1st CUBE | 266.3 | 263.9 | 265.2 | 266.1 | 264.4 | 267.7 | 266.5 | 268 | 267.6 | 265.8 | g
| 28-DAY 2nd CUBE | 267 | 266.7 | 267.7 | 267.2 | 267.8 | 269.3 | 269.4 | 266.3 | 267.5 | 270.7 | g
| 28-DAY 3rd CUBE | 264.4 | 269.6 | 271.2 | 270.6 | 269.5 | 265.8 | 265.8 | 266.4 | 271.2 | 269.3 | g
| AVERAGE 3 CUBES | 265.9 | 266.7333 | 268.0333 | 267.9667 | 267.2333 | 267.6 | 267.2333 | 266.9 | 268.7667 | 268.6 | g
| Std Dev. One sigma Limit (1s) SMM | 1.098484 | 2.327135 | 2.460804 | 1.915434 | 2.120273 | 1.430618 | 1.558489 | 0.7788881 | 1.721111 | 2.060744 | g
| Coef.of Var. (1s %) SMM | 0.4131% | 0.8725% | 0.9181% | 0.7148% | 0.7934% | 0.5346% | 0.5832% | 0.2918% | 0.6404% | 0.7672% | %
| C109 (1s %) 3&7-DAY limit | 3.8% | 3.8% | 3.8% | 3.8% | 3.8% | 3.8% | 3.8% | 3.8% | 3.8% | 3.8% | %
| Acceptable Diff. Two-Sigma Limit (d2s) SMM | 2.6 | 5.7 | 6 | 4.5 | 5.1 | 3.5 | 3.6 | 1.7 | 3.7 | 4.9 | g
| Two-sigma Limit (d2s %) SMM | 0.9778% | 2.137% | 2.239% | 1.679% | 1.908% | 1.308% | 1.347% | 0.6369% | 1.377% | 1.824% | %
| C670 Two-Sigma Limit (2s%) (3 cubes-3&7-DAY) | 12.54% | 12.54% | 12.54% | 12.54% | 12.54% | 12.54% | 12.54% | 12.54% | 12.54% | 12.54% | %
Note : All batches were prepared and tested by the same operator.
COMPRESSIVE STRENGTH STATISTICS FOR SLIMATIC MORTAR MOULDING
|  | AVERAGE | STD. DEV. | COEF. VAR. | # OF CUBES
3-DAY | 1st CUBE | 30.853 | 0.6986279 | 2.264% | 10
| 2nd CUBE | 31.462 | 0.7985211 | 2.538% | 10
| 3rd CUBE | 30.871 | 0.4670428 | 1.513% | 10
| AVERAGE | 31.062 | 0.7266379 | 2.339% | 30
7-DAY | 1st CUBE | 36.205 | 0.699775 | 1.933% | 10
| 2nd CUBE | 36.833 | 0.9328885 | 2.533% | 10
| 3rd CUBE | 36.885 | 0.793174 | 2.15% | 10
| AVERAGE | 36.641 | 0.8709357 | 2.377% | 30
28-DAY | 1st CUBE | 42.354 | 0.9594603 | 2.265% | 10
| 2nd CUBE | 42.608 | 0.7686586 | 1.804% | 10
| 3rd CUBE | 42.543 | 1.054211 | 2.478% | 10
| AVERAGE | 42.50167 | 0.9412017 | 2.215% | 30
CUBES WEIGTHS FOR SLIMATIC MORTAR MOULDING
|  | AVERAGE | STD. DEV. | COEF. VAR. | # OF CUBES
3-DAY | 1st CUBE | 266.16 | 1.885312 | 0.7083% | 10
| 2nd CUBE | 268.7 | 0.7155418 | 0.2663% | 10
| 3rd CUBE | 266.68 | 1.251239 | 0.4692% | 10
| AVERAGE | 267.18 | 1.754309 | 0.6566% | 30
7-DAY | 1st CUBE | 266.79 | 1.191176 | 0.4465% | 10
| 2nd CUBE | 269.17 | 1.521217 | 0.5652% | 10
| 3rd CUBE | 269.04 | 1.242739 | 0.4619% | 10
| AVERAGE | 268.3333 | 1.718397 | 0.6404% | 30
28-DAY | 1st CUBE | 266.15 | 1.31244 | 0.4931% | 10
| 2nd CUBE | 267.96 | 1.323782 | 0.494% | 10
| 3rd CUBE | 268.38 | 2.397832 | 0.8934% | 10
| AVERAGE | 267.4967 | 2.002745 | 0.7487% | 30

## MANUAL
SINGLE-OPERATOR FOR 10 BATCHES WITH MANUAL MOULDING :
CODE |  | 5T-4 | 6T-4 | 8T-4 | 11T-4 | 12T-4 | 13T-4 | 14T-4 | 15T-4 | 18T-4 | 19T-4
DATE |  | 2002-11-05 | 2002-11-06 | 2002-11-08 | 2002-11-11 | 2002-11-12 | 2002-11-13 | 2002-11-14 | 2002-11-15 | 2002-11-18 | 2002-11-19
WATER ADDED |  | 359 | 359 | 359 | 359 | 359 | 359 | 359 | 359 | 359 | 359 | mL | Correection
BATCH # |  | 1 | 2 | 3 | 4 | 5 | 6 | 7 | 8 | 9 | 10 |  | Factor
COMPRESSIVE STRENGTH RESULTS (with correction factor)
FLOW |  | 115 | 117 | 115 | 116 | 117 | 117 | 119 | 118 | 118 | 118 | MPa
3-DAY | 3-DAY 1st CUBE | 33.022472 | 30.894304 | 29.507408 | 29.65088 | 31.480148 | 31.527972 | 29.89 | 29.076992 | 31.336676 | 30.224768 | MPa
| 3-DAY 2nd CUBE | 30.84648 | 30.081296 | 31.20516 | 29.148728 | 31.695356 | 32.568144 | 30.081296 | 32.04208 | 30.439976 | 31.420368 | MPa
| 3-DAY 3rd CUBE | 31.252984 | 31.719268 | 29.638924 | 28.323764 | 29.89 | 30.679096 | 30.356284 | 31.396456 | 31.719268 | 31.994256 | MPa
| AVERAGE 3 CUBES with correction factor | 31.707312 | 30.89829 | 30.117164 | 29.041124 | 31.02183 | 31.59174 | 30.10919 | 30.83851 | 31.16531 | 31.21313 | MPa | 1.1956
| Std Dev. One sigma Limit (1s) Manual | 0.9446501 | 0.6687052 | 0.7712006 | 0.5471095 | 0.805136 | 0.7725176 | 0.191379 | 1.273163 | 0.5361421 | 0.7371035 | MPa
| Coef.of Var. (1s %) Manual | 2.979% | 2.164% | 2.561% | 1.884% | 2.595% | 2.445% | 0.6356% | 4.128% | 1.72% | 2.362% | %
| C109 (1s %) 3-DAY limit | 4% | 4% | 4% | 4% | 4% | 4% | 4% | 4% | 4% | 4% | %
| Acceptable Diff. Two-Sigma Limit (d2s) Manual | 2.175992 | 1.637972 | 1.697752 | 1.327116 | 1.805356 | 1.889048 | 0.466284 | 2.965088 | 1.279292 | 1.769488 | MPa
| Two-sigma Limit (d2s %) Manual | 6.863% | 5.301% | 5.637% | 4.57% | 5.82% | 5.98% | 1.549% | 9.615% | 4.105% | 5.669% | %
| C670 Two-Sigma Limit (2s%) (3 cubes-3-DAY) | 13.2% | 13.2% | 13.2% | 13.2% | 13.2% | 13.2% | 13.2% | 13.2% | 13.2% | 13.2% | %
7-DAY | 7-DAY 1st CUBE | 35.530272 | 34.290432 | 35.176032 | 35.046144 | 35.801856 | 37.37232 | 35.884512 | 37.25424 | 37.088928 | 36.805536 | MPa
| 7-DAY 2nd CUBE | 36.463104 | 36.640224 | 34.703712 | 33.428448 | 36.262368 | 37.31328 | 37.230624 | 38.765664 | 37.31328 | 35.1288 | MPa
| 7-DAY 3rd CUBE | 36.097056 | 35.943552 | 36.994464 | 36.038016 | 37.856448 | 36.120672 | 37.691136 | 37.655712 | 35.376768 | 35.176032 | MPa
| AVERAGE 3 CUBES with correction factor | 36.030144 | 35.624736 | 35.624736 | 34.837536 | 36.640224 | 36.935424 | 36.935424 | 37.891872 | 36.592992 | 35.703456 | MPa | 1.1808
| Std Dev. One sigma Limit (1s) Manual | 0.383755 | 0.9854317 | 0.9875517 | 1.075515 | 0.88031 | 0.5766206 | 0.7665202 | 0.6392335 | 0.8648638 | 0.7795268 | MPa
| Coef.of Var. (1s %) Manual | 1.065% | 2.766% | 2.772% | 3.087% | 2.403% | 1.561% | 2.075% | 1.687% | 2.363% | 2.183% | %
| C109 (1s %) 7-DAY limit | 3.6% | 3.6% | 3.6% | 3.6% | 3.6% | 3.6% | 3.6% | 3.6% | 3.6% | 3.6% | %
| Acceptable Diff. Two-Sigma Limit (d2s) Manual | 0.932832 | 2.349792 | 2.290752 | 2.609568 | 2.054592 | 1.251648 | 1.806624 | 1.511424 | 1.936512 | 1.676736 | MPa
| Two-sigma Limit (d2s %) Manual | 2.589% | 6.596% | 6.43% | 7.491% | 5.607% | 3.389% | 4.891% | 3.989% | 5.292% | 4.696% | %
| C670 Two-Sigma Limit (2s%) (3 cubes-7-DAY) | 11.88% | 11.88% | 11.88% | 11.88% | 11.88% | 11.88% | 11.88% | 11.88% | 11.88% | 11.88% | %
28-DAY | 28-DAY 1st CUBE | 44.0188 | 43.283296 | 42.23576 | 37.120664 | 42.826392 | 44.319688 | 41.67856 | 42.547792 | 40.530728 | 42.51436 | MPa
| 28-DAY 2nd CUBE | 44.24168 | 44.442272 | 40.56416 | 41.801144 | 44.119096 | 42.035168 | 42.079744 | 42.9044 | 44.654008 | 43.606472 | MPa
| 28-DAY 3rd CUBE | 42.9044 | 41.043352 | 40.56416 | 38.4468 | 41.043352 | 42.135464 | 39.67264 | 41.934872 | 42.436352 | 39.940096 | MPa
| AVERAGE 3 CUBES | 43.72163 | 42.92297 | 41.12136 | 39.12287 | 42.66295 | 42.83011 | 41.143648 | 42.46235 | 42.54036 | 42.02031 | MPa | 1.1144
| Std Dev. One sigma Limit (1s) Manual | 0.5849863 | 1.410801 | 0.7879998 | 1.969691 | 1.260975 | 1.054089 | 1.052975 | 0.4003921 | 1.684928 | 1.537019 | MPa
| Coef.of Var. (1s %) Manual | 1.338% | 3.287% | 1.916% | 5.035% | 2.956% | 2.461% | 2.559% | 0.9429% | 3.961% | 3.658% | %
| C109 (1s %) 3&7-DAY limit | 3.8% | 3.8% | 3.8% | 3.8% | 3.8% | 3.8% | 3.8% | 3.8% | 3.8% | 3.8% | %
| Acceptable Diff. Two-Sigma Limit (d2s) Manual | 1.33728 | 3.39892 | 1.6716 | 4.68048 | 3.075744 | 2.28452 | 2.407104 | 0.969528 | 4.12328 | 3.666376 | MPa
| Two-sigma Limit (d2s %) Manual | 3.059% | 7.919% | 4.065% | 11.96% | 7.209% | 5.334% | 5.85% | 2.283% | 9.693% | 8.725% | %
| C670 Two-Sigma Limit (2s%) (3 cubes-3&7-DAY) | 12.54% | 12.54% | 12.54% | 12.54% | 12.54% | 12.54% | 12.54% | 12.54% | 12.54% | 12.54% | %
WEIGTH OF EACH CUBE WHEN DRY (ONE DAY AFTER REMOVING FROM WATER)
BATCH # |  | 1 | 2 | 3 | 4 | 5 | 6 | 7 | 8 | 9 | 10
3-DAY | 3-DAY 1st CUBE | 265.4 | 266 | 261.9 | 263.9 | 265.5 | 264.2 | 265 | 266.1 | 266.1 | 269.5 | g
| 3-DAY 2nd CUBE | 265.9 | 263.9 | 267.8 | 266.3 | 267.8 | 267.4 | 264 | 265.6 | 264.7 | 267.6 | g
| 3-DAY 3rd CUBE | 267.2 | 267.6 | 267 | 263.8 | 264.2 | 267.4 | 265.3 | 268.9 | 265.8 | 267.5 | g
| AVERAGE 3 CUBES | 266.1667 | 265.8333 | 265.5667 | 264.6667 | 265.8333 | 266.3333 | 264.7667 | 266.8667 | 265.5333 | 268.2 | g
| Std Dev. One sigma Limit (1s) Manual | 0.7586538 | 1.515109 | 2.613214 | 1.155662 | 1.488474 | 1.508494 | 0.5557777 | 1.452201 | 0.601849 | 0.9201449 | g
| Coef.of Var. (1s %) Manual | 0.285% | 0.5699% | 0.984% | 0.4366% | 0.5599% | 0.5664% | 0.2099% | 0.5442% | 0.2267% | 0.3431% | %
| C109 (1s %) 3-DAY limit | 4% | 4% | 4% | 4% | 4% | 4% | 4% | 4% | 4% | 4% | %
| Acceptable Diff. Two-Sigma Limit (d2s) Manual | 1.8 | 3.7 | 5.9 | 2.5 | 3.6 | 3.2 | 1.3 | 3.3 | 1.4 | 2 | g
| Two-sigma Limit (d2s %) Manual | 0.6763% | 1.392% | 2.222% | 0.9446% | 1.354% | 1.202% | 0.491% | 1.237% | 0.5272% | 0.7457% | %
| C670 Two-Sigma Limit (2s%) (3 cubes-3-DAY) | 13.2% | 13.2% | 13.2% | 13.2% | 13.2% | 13.2% | 13.2% | 13.2% | 13.2% | 13.2% | %
7-DAY | 7-DAY 1st CUBE | 265.1 | 264 | 266.1 | 266 | 266.6 | 266.8 | 264.5 | 267.8 | 268.9 | 266.8 | g
| 7-DAY 2nd CUBE | 267.1 | 268.4 | 264.7 | 264.6 | 265.5 | 268.9 | 268.2 | 269.4 | 265.8 | 266.2 | g
| 7-DAY 3rd CUBE | 267.4 | 268.7 | 267.8 | 266.8 | 268.3 | 267.5 | 268.3 | 268.3 | 266.7 | 268.4 | g
| AVERAGE 3 CUBES | 266.5333 | 267.0333 | 266.2 | 265.8 | 266.8 | 267.7333 | 267 | 268.5 | 267.1333 | 267.1333 | g
| Std Dev. One sigma Limit (1s) Manual | 1.020893 | 2.148384 | 1.267544 | 0.9092121 | 1.15181 | 0.8730534 | 1.768238 | 0.6683313 | 1.302135 | 0.9285592 | g
| Coef.of Var. (1s %) Manual | 0.383% | 0.8045% | 0.4762% | 0.3421% | 0.4317% | 0.3261% | 0.6623% | 0.2489% | 0.4874% | 0.3476% | %
| C109 (1s %) 7-DAY limit | 3.6% | 3.6% | 3.6% | 3.6% | 3.6% | 3.6% | 3.6% | 3.6% | 3.6% | 3.6% | %
| Acceptable Diff. Two-Sigma Limit (d2s) Manual | 2.3 | 4.7 | 3.1 | 2.2 | 2.8 | 2.1 | 3.8 | 1.6 | 3.1 | 2.2 | g
| Two-sigma Limit (d2s %) Manual | 0.8629% | 1.76% | 1.165% | 0.8277% | 1.049% | 0.7844% | 1.423% | 0.5959% | 1.16% | 0.8236% | %
| C670 Two-Sigma Limit (2s%) (3 cubes-7-DAY) | 11.88% | 11.88% | 11.88% | 11.88% | 11.88% | 11.88% | 11.88% | 11.88% | 11.88% | 11.88% | %
28-DAY | 28-DAY 1st CUBE | 265.9 | 268.3 | 267.1 | 263.2 | 264.1 | 268.3 | 266.9 | 267.7 | 263.9 | 267 | g
| 28-DAY 2nd CUBE | 268.7 | 270 | 268 | 268.2 | 268.7 | 266.8 | 268.4 | 268.1 | 269.8 | 268.6 | g
| 28-DAY 3rd CUBE | 267.2 | 266.6 | 264.9 | 265.3 | 269 | 267.5 | 266.4 | 268.4 | 269.2 | 266.3 | g
| AVERAGE 3 CUBES | 267.2667 | 268.3 | 266.6667 | 265.5667 | 267.2667 | 267.5333 | 267.2333 | 268.0667 | 267.6333 | 267.3 | g
| Std Dev. One sigma Limit (1s) Manual | 1.144067 | 1.388044 | 1.302135 | 2.049932 | 2.242518 | 0.6128259 | 0.8498366 | 0.2867442 | 2.651205 | 0.9626353 | g
| Coef.of Var. (1s %) Manual | 0.4281% | 0.5173% | 0.4883% | 0.7719% | 0.8391% | 0.2291% | 0.318% | 0.107% | 0.9906% | 0.3601% | %
| C109 (1s %) 3&7-DAY limit | 3.8% | 3.8% | 3.8% | 3.8% | 3.8% | 3.8% | 3.8% | 3.8% | 3.8% | 3.8% | %
| Acceptable Diff. Two-Sigma Limit (d2s) Manual | 2.8 | 3.4 | 3.1 | 5 | 4.9 | 1.5 | 2 | 0.7 | 5.9 | 2.3 | g
| Two-sigma Limit (d2s %) Manual | 1.048% | 1.267% | 1.163% | 1.883% | 1.833% | 0.5607% | 0.7484% | 0.2611% | 2.205% | 0.8605% | %
| C670 Two-Sigma Limit (2s%) (3 cubes-3&7-DAY) | 12.54% | 12.54% | 12.54% | 12.54% | 12.54% | 12.54% | 12.54% | 12.54% | 12.54% | 12.54% | %
Note : All batches were prepared and tested by the same operator.
COMPRESSIVE STRENGTH STATISTICS FOR MANUAL MOULDING
|  | AVERAGE | STD. DEV. | COEF. VAR. | # OF CUBES
3-DAY | 1st CUBE | 30.661162 | 1.146957 | 3.741% | 10
| 2nd CUBE | 30.9528884 | 0.9837463 | 3.178% | 10
| 3rd CUBE | 30.69703 | 1.099578 | 3.582% | 10
| AVERAGE | 30.77036 | 1.086732 | 3.532% | 30
7-DAY | 1st CUBE | 36.0250272 | 1.003464 | 2.785% | 10
| 2nd CUBE | 36.3249504 | 1.459529 | 4.018% | 10
| 3rd CUBE | 36.4949856 | 0.9318008 | 2.553% | 10
| AVERAGE | 36.2816544 | 1.171702 | 3.229% | 30
28-DAY | 1st CUBE | 42.107604 | 1.958589 | 4.651% | 10
| 2nd CUBE | 43.0448144 | 1.308252 | 3.039% | 10
| 3rd CUBE | 41.0121488 | 1.320964 | 3.221% | 10
| AVERAGE | 42.05486 | 1.766596 | 4.201% | 30
CUBES WEIGTHS FOR MANUAL MOULDING
|  | AVERAGE | STD. DEV. | COEF. VAR. | # OF CUBES
3-DAY | 1st CUBE | 265.36 | 1.850513 | 0.6974% | 10
| 2nd CUBE | 266.1 | 1.458081 | 0.5479% | 10
| 3rd CUBE | 266.47 | 1.549871 | 0.5816% | 10
| AVERAGE | 265.9767 | 0.9738868 | 0.3662% | 30
7-DAY | 1st CUBE | 266.26 | 1.402997 | 0.5269% | 10
| 2nd CUBE | 266.88 | 1.673798 | 0.6272% | 10
| 3rd CUBE | 267.82 | 0.6615134 | 0.247% | 10
| AVERAGE | 266.9867 | 0.7183623 | 0.2691% | 30
28-DAY | 1st CUBE | 266.24 | 1.782807 | 0.6696% | 10
| 2nd CUBE | 268.53 | 0.8614523 | 0.3208% | 10
| 3rd CUBE | 267.08 | 1.390539 | 0.5206% | 10
| AVERAGE | 267.2833 | 1.687026 | 0.6312% | 30